## Hoja1
HAMAMATSU MPPC
Type No: S13360-1350CS | [6 empty] | Operating volage Vop=VBR+3
Paquete | No. Serial | T[25°C] |  | SiPm/paq
|  | Vop[V] | Id[uA]
1 | 12036 | 54.94 | 0.031 | 10 | Vop[V] |  |  | Clase | Frecuencia
| 12037 | 54.93 | 0.028 |  |  |  |  | 54.69 | 2
| 12038 | 54.9 | 0.026 |  | Media | 54.83507 |  | 54.71636 | 6
| 12039 | 54.88 | 0.029 |  | Error típico | 0.00673058 |  | 54.74273 | 13
| 12040 | 54.88 | 0.034 |  | Mediana | 54.825 |  | 54.76909 | 5
| 12041 | 54.85 | 0.03 |  | Moda | 54.81 |  | 54.79545 | 21
| 12042 | 54.87 | 0.027 |  | Desviación estándar | 0.0779121 |  | 54.82182 | 20
| 12043 | 54.82 | 0.029 |  | Varianza de la muestra | 0.006070295 |  | 54.84818 | 4
| 12044 | 54.81 | 0.028 |  | Rango | 0.29 |  | 54.87455 | 16
| 12045 | 54.77 | 0.03 |  | Mínimo | 54.69 |  | 54.90091 | 15
2 | 12046 | 54.8 | 0.031 | 10 | Máximo | 54.98 |  | 54.92727 | 7
| 12047 | 54.9 | 0.032 |  | Cuenta | 134 |  | 54.95364 | 18
| 12048 | 54.76 | 0.03 |  |  |  |  | 54.98 | 7
| 12049 | 54.73 | 0.03
| 12050 | 54.75 | 0.027
| 12051 | 54.75 | 0.028
| 12052 | 54.72 | 0.031 |  |  |  | Dark current (Id)
| 12053 | 54.74 | 0.032
| 12054 | 54.73 | 0.037
| 12055 | 54.76 | 0.032 |  | Id[uA] |  |  | Clase | Frecuencia
3 | 12056 | 54.78 | 0.032 | 10 |  |  | 24 | 0.024 | 1
| 12057 | 54.78 | 0.027 |  | Media | 0.02931343 | 25.18182 | 0.02518182 | 4
| 12058 | 54.79 | 0.026 |  | Error típico | 0.0002143484 | 26.36364 | 0.02636364 | 10
| 12059 | 54.74 | 0.03 |  | Mediana | 0.029 | 27.54545 | 0.02754545 | 22
| 12060 | 54.77 | 0.033 |  | Moda | 0.029 | 28.72727 | 0.02872727 | 16
| 12061 | 54.79 | 0.03 |  | Desviación estándar | 0.002481262 | 29.90909 | 0.02990909 | 22
| 12062 | 54.83 | 0.029 |  | Varianza de la muestra | 6.15666e-06 | 31.09091 | 0.03109091 | 30
| 12063 | 54.83 | 0.027 |  | Rango | 0.013 | 32.27273 | 0.03227273 | 18
| 12064 | 54.86 | 0.028 |  | Mínimo | 0.024 | 33.45455 | 0.03345455 | 4
| 12065 | 54.88 | 0.031 |  | Máximo | 0.037 | 34.63636 | 0.03463636 | 3
4 | 12066 | 54.91 | 0.027 | 10 | Cuenta | 134 | 35.81818 | 0.03581818 | 2
| 12067 | 54.91 | 0.026 |  |  |  | 37 | 0.037 | 2
| 12068 | 54.94 | 0.033
| 12069 | 54.92 | 0.027
| 12070 | 54.95 | 0.028
| 12071 | 54.89 | 0.027
| 12072 | 54.97 | 0.026
| 12073 | 54.96 | 0.03
| 12074 | 54.94 | 0.028
| 12075 | 54.96 | 0.032
5 | 12076 | 54.95 | 0.029 | 10
| 12077 | 54.97 | 0.031
| 12078 | 54.95 | 0.03
| 12079 | 54.93 | 0.03
| 12080 | 54.96 | 0.035
| 12081 | 54.96 | 0.027
| 12082 | 54.91 | 0.032
| 12083 | 54.9 | 0.03
| 12084 | 54.88 | 0.027
| 12085 | 54.89 | 0.029
6 | 12086 | 54.86 | 0.025 | 10
| 12087 | 54.85 | 0.027
| 12088 | 54.85 | 0.03
| 12089 | 54.77 | 0.031
| 12090 | 54.81 | 0.027
| 12091 | 54.79 | 0.03
| 12092 | 54.81 | 0.028
| 12093 | 54.79 | 0.026
| 12094 | 54.77 | 0.027
| 12095 | 54.82 | 0.032
7 | 12096 | 54.78 | 0.026 | 10
| 12097 | 54.8 | 0.035
| 12099 | 54.77 | 0.025
| 12100 | 54.85 | 0.026
| 12101 | 54.86 | 0.032
| 12102 | 54.86 | 0.026
| 12103 | 54.87 | 0.031
| 12104 | 54.86 | 0.027
| 12105 | 54.91 | 0.032
| 12106 | 54.9 | 0.029
8 | 12107 | 54.88 | 0.03 | 10
| 12108 | 54.93 | 0.029
| 12109 | 54.91 | 0.027
| 12110 | 54.93 | 0.033
| 12111 | 54.95 | 0.029
| 12112 | 54.93 | 0.029
| 12113 | 54.94 | 0.027
| 12114 | 54.93 | 0.034
| 12115 | 54.95 | 0.032
| 12116 | 54.95 | 0.029
9 | 12117 | 54.93 | 0.03 | 10
| 12118 | 54.93 | 0.028
| 12119 | 54.98 | 0.032
| 12120 | 54.9 | 0.029
| 12121 | 54.88 | 0.032
| 12122 | 54.84 | 0.03
| 12123 | 54.83 | 0.027
| 12124 | 54.79 | 0.029
| 12125 | 54.92 | 0.028
| 12126 | 54.8 | 0.025
10 | 12127 | 54.77 | 0.026 | 10
| 12128 | 54.77 | 0.029
| 12129 | 54.73 | 0.029
| 12130 | 54.72 | 0.031
| 12131 | 54.71 | 0.029
| 12132 | 54.71 | 0.027
| 12133 | 54.71 | 0.025
| 12134 | 54.69 | 0.032
| 12135 | 54.72 | 0.03
| 12136 | 54.73 | 0.028
11 | 12137 | 54.71 | 0.031 | 10
| 12138 | 54.73 | 0.027
| 12139 | 54.69 | 0.029
| 12140 | 54.71 | 0.032
| 12141 | 54.73 | 0.029
| 12142 | 54.71 | 0.028
| 12143 | 54.73 | 0.029
| 12144 | 54.74 | 0.029
| 12145 | 54.78 | 0.028
| 12146 | 54.75 | 0.024
12 | 12147 | 54.78 | 0.032 | 10
| 12148 | 54.81 | 0.03
| 12149 | 54.8 | 0.032
| 12150 | 54.85 | 0.032
| 12151 | 54.87 | 0.029
| 12152 | 54.87 | 0.03
| 12153 | 54.89 | 0.03
| 12154 | 54.88 | 0.027
| 12155 | 54.87 | 0.032
| 12156 | 54.85 | 0.033
13 | 12158 | 54.81 | 0.026 | 9
| 12159 | 54.78 | 0.031
| 12160 | 54.81 | 0.027
| 12161 | 54.82 | 0.027
| 12162 | 54.78 | 0.036
| 12163 | 54.81 | 0.028
| 12164 | 54.81 | 0.034
| 12165 | 54.82 | 0.028
| 12166 | 54.81 | 0.031
14 | 12167 | 54.78 | 0.028 | 0
| 12168 | 54.8 | 0.029
| 12169 | 54.78 | 0.027
| 12170 | 54.81 | 0.029
| 12171 | 54.8 | 0.028
Total SiPm |  |  |  | 129